## Sheet1
文献标题 | 金刚石粒径 | 金刚石体积分数 | 镀层种类 | 镀层厚度 | 保温温度1 | 保温时间1 | 保温温度2 | 保温时间2 | 保温温度3 | 保温时间3 | 烧结温度 | 烧结时间 | 加压压力1 | 加压温度1 | 加压压力2 | 加压温度2 | 保压时间2 | 热导率测试温度 | 致密度 | 热导率
真实数据 | 25μm | 60% | 0 | 500nm | 500 | 20 | 800 | 60 | 0 | 0 | 1065 | 30 | 0 | 0 | 0 | 0 | 0 | 25 | 60 | 106
真实数据 | 25μm | 60% | 0 | 500nm | 500 | 30 | 800 | 30 | 1050 | 10 | 1080 | 60 | 20 | 366.67 | 10 | 750 | 30 | 25 | 70 | 142
真实数据 | 25μm | 60% | 1 | 500nm | 180 | 40 | 450 | 30 | 800 | 30 | 1050 | 120 | 10 | 800 | 20 | 1050 | 120 | 25 | 98 | 304
真实数据 | 25μm | 60% | 1 | 500nm | 180 | 60 | 450 | 45 | 800 | 30 | 1050 | 120 | 10 | 800 | 20 | 1050 | 120 | 25 | 99 | 326
真实数据 | 25μm | 60% | 0 | 500nm | 180 | 60 | 450 | 45 | 800 | 30 | 1050 | 120 | 100 | 800 | 200 | 1050 | 120 | 25 | 99 | 359
Diamond_Cu composites microchannel heat sink for effective thermal management of SiC power devices.pdf | 196 μm | 45% | 2 | 122.4 nm | 200°C | 10 min | 800°C | 10 min | 1000°C | 120 min | 1000°C | 120 min | 10 MPa | 200°C | 50 MPa | 800°C | 180 min | 25°C | 99.6% | 540 W/m·K
Diamond_Cu composites microchannel heat sink for effective thermal management of SiC power devices.pdf | 196 μm | 50% | 2 | 122.4 nm | 200°C | 10 min | 800°C | 10 min | 1000°C | 120 min | 1000°C | 120 min | 10 MPa | 200°C | 50 MPa | 800°C | 180 min | 25°C | 99.2% | 610 W/m·K
Diamond_Cu composites microchannel heat sink for effective thermal management of SiC power devices.pdf | 196 μm | 55% | 2 | 122.4 nm | 200°C | 10 min | 800°C | 10 min | 1000°C | 120 min | 1000°C | 120 min | 10 MPa | 200°C | 50 MPa | 800°C | 180 min | 25°C | 98.8% | 807 W/m·K
Diamond_Cu composites microchannel heat sink for effective thermal management of SiC power devices.pdf | 196 μm | 60% | 2 | 122.4 nm | 200°C | 10 min | 800°C | 10 min | 1000°C | 120 min | 1000°C | 120 min | 10 MPa | 200°C | 50 MPa | 800°C | 180 min | 25°C | 97% | 600 W/m·K
TiC镀层改性金刚石及其铜基复合材料的热性能研究_张利琪.pdf | 196 μm | 50% | 3 | 0 | 0 | 0 | 600°C | 10 min | 1000°C | 60 min | 1000°C | 60 min | 30 MPa | 600°C | 50 MPa | 1000°C | 60 min | 25°C | 96.8% | 227.3 W/m·K
TiC镀层改性金刚石及其铜基复合材料的热性能研究_张利琪.pdf | 196 μm | 50% | 4 | 1000 nm | 0 | 0 | 600°C | 10 min | 1000°C | 60 min | 1000°C | 60 min | 30 MPa | 600°C | 50 MPa | 1000°C | 60 min | 25°C | 99.6% | 442.6 W/m·K
TiC镀层改性金刚石及其铜基复合材料的热性能研究_张利琪.pdf | 196 μm | 55% | 4 | 1000 nm | 0 | 0 | 600°C | 10 min | 1000°C | 60 min | 1000°C | 60 min | 30 MPa | 600°C | 50 MPa | 1000°C | 60 min | 25°C | 99.4% | 460 W/m·K
TiC镀层改性金刚石及其铜基复合材料的热性能研究_张利琪.pdf | 196 μm | 60% | 4 | 1000 nm | 0 | 0 | 600°C | 10 min | 1000°C | 60 min | 1000°C | 60 min | 30 MPa | 600°C | 50 MPa | 1000°C | 60 min | 25°C | 99.07% | 495.5 W/m·K
TiC镀层改性金刚石及其铜基复合材料的热性能研究_张利琪.pdf | 196 μm | 65% | 4 | 1000 nm | 0 | 0 | 600°C | 10 min | 1000°C | 60 min | 1000°C | 60 min | 30 MPa | 600°C | 50 MPa | 1000°C | 60 min | 25°C | 97.5% | 460.2 W/m·K
TiC镀层改性金刚石及其铜基复合材料的热性能研究_张利琪.pdf | 196 μm | 50% | 4 | 300 nm | 0 | 0 | 600°C | 10 min | 1000°C | 60 min | 1000°C | 60 min | 30 MPa | 600°C | 50 MPa | 1000°C | 60 min | 25°C | 99.5% | 417.8 W/m·K
TiC镀层改性金刚石及其铜基复合材料的热性能研究_张利琪.pdf | 196 μm | 55% | 4 | 300 nm | 0 | 0 | 600°C | 10 min | 1000°C | 60 min | 1000°C | 60 min | 30 MPa | 600°C | 50 MPa | 1000°C | 60 min | 25°C | 99.3% | 448.5 W/m·K
TiC镀层改性金刚石及其铜基复合材料的热性能研究_张利琪.pdf | 196 μm | 60% | 4 | 300 nm | 0 | 0 | 600°C | 10 min | 1000°C | 60 min | 1000°C | 60 min | 30 MPa | 600°C | 50 MPa | 1000°C | 60 min | 25°C | 99.13% | 476.7 W/m·K
TiC镀层改性金刚石及其铜基复合材料的热性能研究_张利琪.pdf | 196 μm | 65% | 4 | 300 nm | 0 | 0 | 600°C | 10 min | 1000°C | 60 min | 1000°C | 60 min | 30 MPa | 600°C | 50 MPa | 1000°C | 60 min | 25°C | 97.9% | 428.9 W/m·K
金刚石表面处理对金刚石_铜复合材料导热性能的影响_吴新志.pdf | 390 μm | 38% | 3 | 0 | 200°C | 30 min | 0 | 0 | 600°C | 30 min | 900°C | 60 min | 0 | 0 | 70 MPa | 900°C | 60 min | 24.9°C | 97.8% | 347 W/m·K
金刚石表面处理对金刚石_铜复合材料导热性能的影响_吴新志.pdf | 390 μm | 38% | 3 | 0 | 200°C | 30 min | 0 | 0 | 600°C | 30 min | 900°C | 60 min | 0 | 0 | 70 MPa | 900°C | 60 min | 24.9°C | 97.1% | 433 W/m·K
金刚石表面处理对金刚石_铜复合材料导热性能的影响_吴新志.pdf | 390 μm | 38% | 2 | 170 nm | 200°C | 30 min | 0 | 0 | 600°C | 30 min | 900°C | 60 min | 0 | 0 | 70 MPa | 900°C | 60 min | 24.9°C | 98.4% | 539 W/m·K
金刚石表面处理对金刚石_铜复合材料导热性能的影响_吴新志.pdf | 390 μm | 38% | 2 | 170 nm | 200°C | 30 min | 0 | 0 | 600°C | 30 min | 900°C | 60 min | 0 | 0 | 70 MPa | 900°C | 60 min | 24.9°C | 97.5% | 557 W/m·K
金刚石表面处理对金刚石_铜复合材料导热性能的影响_吴新志.pdf | 390 μm | 38% | 2 | 170 nm | 200°C | 30 min | 0 | 0 | 600°C | 30 min | 900°C | 60 min | 0 | 0 | 70 MPa | 900°C | 60 min | 24.9°C | 97.4% | 602 W/m·K
金刚石表面处理对金刚石_铜复合材料导热性能的影响_吴新志.pdf | 390 μm | 38% | 2 | 170 nm | 200°C | 30 min | 0 | 0 | 600°C | 30 min | 900°C | 60 min | 0 | 0 | 70 MPa | 900°C | 60 min | 24.9°C | 97.5% | 439 W/m·K
金刚石_铜基复合材料的快速热压烧结制备和组织性能研究_张晓岩.pdf | 8.9 μm | 8% | 3 | 0 | 400°C | 5 min | 0 | 0 | 925°C | 20 min | 925°C | 20 min | 0 | 0 | 50 MPa | 400°C | 20 min | 25 | 99% | 缺失
金刚石_铜基复合材料的快速热压烧结制备和组织性能研究_张晓岩.pdf | 8.9 μm | 2% | 3 | 0 | 400°C | 5 min | 0 | 0 | 925°C | 20 min | 925°C | 20 min | 0 | 0 | 50 MPa | 400°C | 20 min | 25°C | 缺失 | 275 W/m·K
金刚石_铜基复合材料的快速热压烧结制备和组织性能研究_张晓岩.pdf | 8.9 μm | 8% | 3 | 0 | 400°C | 5 min | 0 | 0 | 925°C | 20 min | 925°C | 20 min | 0 | 0 | 50 MPa | 400°C | 20 min | 25°C | 缺失 | 208 W/m·K
金刚石_铜基复合材料的快速热压烧结制备和组织性能研究_张晓岩.pdf | 8.9 μm | 2% | 3 | 0 | 400°C | 5 min | 0 | 0 | 925°C | 20 min | 925°C | 20 min | 0 | 0 | 50 MPa | 400°C | 20 min | 25°C | 缺失 | 221 W/m·K
金刚石_铜基复合材料的快速热压烧结制备和组织性能研究_张晓岩.pdf | 8.9 μm | 8% | 3 | 0 | 400°C | 5 min | 0 | 0 | 925°C | 20 min | 925°C | 20 min | 0 | 0 | 50 MPa | 400°C | 20 min | 25°C | 缺失 | 205 W/m·K
金刚石_铜基复合材料的快速热压烧结制备和组织性能研究_张晓岩.pdf | 8.9 μm | 8% | 3 | 0 | 400°C | 5 min | 0 | 0 | 925°C | 20 min | 925°C | 20 min | 0 | 0 | 50 MPa | 400°C | 20 min | 25°C | 99% | 缺失
金刚石_铜基复合材料的快速热压烧结制备和组织性能研究_张晓岩.pdf | 8.9 μm | 8% | 3 | 0 | 400°C | 5 min | 0 | 0 | 925°C | 20 min | 925°C | 20 min | 0 | 0 | 50 MPa | 400°C | 20 min | 25 | 99% | 缺失
金刚石_铜基复合材料的快速热压烧结制备和组织性能研究_张晓岩.pdf | 192.2 μm | 8% | 3 | 0 | 400°C | 5 min | 0 | 0 | 925°C | 20 min | 925°C | 20 min | 0 | 0 | 50 MPa | 400°C | 20 min | 25°C | 96% | 缺失
金刚石_铜基复合材料的快速热压烧结制备和组织性能研究_张晓岩.pdf | 192.2 μm | 8% | 3 | 0 | 400°C | 5 min | 0 | 0 | 925°C | 20 min | 925°C | 20 min | 0 | 0 | 50 MPa | 400°C | 20 min | 25 | 99% | 缺失
金刚石_铜基复合材料的快速热压烧结制备和组织性能研究_张晓岩.pdf | 80 μm | 50% | 3 | 0 | 400°C | 5 min | 0 | 0 | 925°C | 20 min | 925°C | 20 min | 0 | 0 | 50 MPa | 400°C | 20 min | 25°C | 缺失 | 94 W/m·K
金刚石_铜基复合材料的快速热压烧结制备和组织性能研究_张晓岩.pdf | 80 μm | 50% | 3 | 0 | 400°C | 5 min | 0 | 0 | 925°C | 20 min | 925°C | 20 min | 0 | 0 | 50 MPa | 400°C | 20 min | 25°C | 缺失 | 146 W/m·K
金刚石_铜基复合材料的快速热压烧结制备和组织性能研究_张晓岩.pdf | 80 μm | 50% | 3 | 0 | 400°C | 5 min | 0 | 0 | 925°C | 20 min | 925°C | 20 min | 0 | 0 | 50 MPa | 400°C | 20 min | 25°C | 缺失 | 142 W/m·K
金刚石_铜基复合材料的快速热压烧结制备和组织性能研究_张晓岩.pdf | 100 μm | 50% | 3 | 0 | 400°C | 5 min | 0 | 0 | 925°C | 20 min | 925°C | 20 min | 0 | 0 | 50 MPa | 400°C | 20 min | 25°C | 缺失 | 513 W/m·K
金刚石_铜基复合材料的快速热压烧结制备和组织性能研究_张晓岩.pdf | 150 μm | 50% | 3 | 0 | 400°C | 5 min | 0 | 0 | 925°C | 20 min | 925°C | 20 min | 0 | 0 | 50 MPa | 400°C | 20 min | 25°C | 91.7% | 553 W/m·K
金刚石_铜基复合材料的快速热压烧结制备和组织性能研究_张晓岩.pdf | 400 μm | 50% | 3 | 0 | 400°C | 5 min | 0 | 0 | 925°C | 20 min | 925°C | 20 min | 0 | 0 | 50 MPa | 400°C | 20 min | 25°C | 缺失 | 741 W/m·K
金刚石_铜基复合材料的快速热压烧结制备和组织性能研究_张晓岩.pdf | 600 μm | 50% | 3 | 0 | 400°C | 5 min | 0 | 0 | 925°C | 20 min | 925°C | 20 min | 0 | 0 | 50 MPa | 400°C | 20 min | 25°C | 缺失 | 932 W/m·K
金刚石_铜基复合材料的快速热压烧结制备和组织性能研究_张晓岩.pdf | 150 μm | 40% | 3 | 0 | 400°C | 5 min | 0 | 0 | 925°C | 20 min | 925°C | 20 min | 0 | 0 | 50 MPa | 400°C | 20 min | 25°C | 99.6% | 436 W/m·K
金刚石_铜基复合材料的快速热压烧结制备和组织性能研究_张晓岩.pdf | 150 μm | 60% | 3 | 0 | 400°C | 5 min | 0 | 0 | 925°C | 20 min | 925°C | 20 min | 0 | 0 | 50 MPa | 400°C | 20 min | 25°C | 92.4% | 432 W/m·K
金刚石_铜基复合材料的快速热压烧结制备和组织性能研究_张晓岩.pdf | 150 μm | 70% | 3 | 0 | 400°C | 5 min | 0 | 0 | 925°C | 20 min | 925°C | 20 min | 0 | 0 | 50 MPa | 400°C | 20 min | 25°C | 81.5% | 337 W/m·K
金刚石_铜复合材料界面调控与导热性能研究_王超鹏.pdf | 400 μm | 30% | 4 | 740 nm | 300°C | 5 min | 0 | 0 | 950°C | 60 min | 950°C | 60 min | 0 | 0 | 30 MPa | 300°C | 60 min | 25°C | 98.5% | 530 W/m·K
金刚石_铜复合材料界面调控与导热性能研究_王超鹏.pdf | 40 μm | 30% | 4 | 740 nm | 300°C | 5 min | 0 | 0 | 950°C | 60 min | 950°C | 60 min | 0 | 0 | 30 MPa | 300°C | 60 min | 25°C | 98.5% | 490 W/m·K
金刚石_铜复合材料界面调控与导热性能研究_王超鹏.pdf | 400 μm | 30% | 4 | 740 nm | 300°C | 5 min | 0 | 0 | 950°C | 60 min | 950°C | 60 min | 0 | 0 | 30 MPa | 300°C | 60 min | 25°C | 98.5% | 440 W/m·K
金刚石_铜复合材料界面调控与导热性能研究_王超鹏.pdf | 400 μm | 30% | 4 | 50 nm | 300°C | 5 min | 0 | 0 | 950°C | 60 min | 950°C | 60 min | 0 | 0 | 30 MPa | 300°C | 60 min | 25°C | 97.5% | 395 W/m·K
金刚石_铜复合材料界面调控与导热性能研究_王超鹏.pdf | 400 μm | 30% | 4 | 220 nm | 300°C | 5 min | 0 | 0 | 950°C | 60 min | 950°C | 60 min | 0 | 0 | 30 MPa | 300°C | 60 min | 25°C | 98.6% | 460 W/m·K
金刚石_铜复合材料界面调控与导热性能研究_王超鹏.pdf | 400 μm | 30% | 4 | 420 nm | 300°C | 5 min | 0 | 0 | 950°C | 60 min | 950°C | 60 min | 0 | 0 | 30 MPa | 300°C | 60 min | 25°C | 99.1% | 480 W/m·K
金刚石_铜复合材料界面调控与导热性能研究_王超鹏.pdf | 400 μm | 30% | 4 | 600 nm | 300°C | 5 min | 0 | 0 | 950°C | 60 min | 950°C | 60 min | 0 | 0 | 30 MPa | 300°C | 60 min | 25°C | 99.1% | 505 W/m·K
金刚石_铜复合材料界面调控与导热性能研究_王超鹏.pdf | 400 μm | 30% | 4 | 690 nm | 300°C | 5 min | 0 | 0 | 950°C | 60 min | 950°C | 60 min | 0 | 0 | 30 MPa | 300°C | 60 min | 25°C | 缺失 | 540 W/m·K
金刚石_铜复合材料界面调控与导热性能研究_王超鹏.pdf | 400 μm | 30% | 4 | 740 nm | 300°C | 5 min | 0 | 0 | 950°C | 60 min | 950°C | 60 min | 0 | 0 | 30 MPa | 300°C | 60 min | 25°C | 98.9% | 530 W/m·K
金刚石_铜复合材料界面调控与导热性能研究_王超鹏.pdf | 400 μm | 30% | 4 | 1050 nm | 300°C | 5 min | 0 | 0 | 950°C | 60 min | 950°C | 60 min | 0 | 0 | 30 MPa | 300°C | 60 min | 25°C | 98.5% | 505 W/m·K
金刚石_铜复合材料界面调控与导热性能研究_王超鹏.pdf | 400 μm | 30% | 5 | 250 nm | 300°C | 5 min | 0 | 0 | 950°C | 60 min | 950°C | 60 min | 0 | 0 | 30 MPa | 300°C | 60 min | 25°C | 缺失 | 475 W/m·K
金刚石_铜复合材料界面调控与导热性能研究_王超鹏.pdf | 400 μm | 30% | 5 | 570 nm | 300°C | 5 min | 0 | 0 | 950°C | 60 min | 950°C | 60 min | 0 | 0 | 30 MPa | 300°C | 60 min | 25°C | 缺失 | 400 W/m·K
金刚石_铜复合材料界面调控与导热性能研究_王超鹏.pdf | 400 μm | 30% | 5 | 890 nm | 300°C | 5 min | 0 | 0 | 950°C | 60 min | 950°C | 60 min | 0 | 0 | 30 MPa | 300°C | 60 min | 25°C | 缺失 | 425 W/m·K
金刚石_铜复合材料界面调控与导热性能研究_王超鹏.pdf | 400 μm | 30% | 5 | 1290 nm | 300°C | 5 min | 0 | 0 | 950°C | 60 min | 950°C | 60 min | 0 | 0 | 30 MPa | 300°C | 60 min | 25°C | 缺失 | 360 W/m·K
金刚石_铜复合材料界面调控与导热性能研究_王超鹏.pdf | 400 μm | 30% | 5 | 1490 nm | 300°C | 5 min | 0 | 0 | 950°C | 60 min | 950°C | 60 min | 0 | 0 | 30 MPa | 300°C | 60 min | 25°C | 缺失 | 320 W/m·K
金刚石_铜复合材料界面调控与导热性能研究_王超鹏.pdf | 400 μm | 30% | 5 | 1510 nm | 300°C | 5 min | 0 | 0 | 950°C | 60 min | 950°C | 60 min | 0 | 0 | 30 MPa | 300°C | 60 min | 25°C | 99.2% | 350 W/m·K
高导热金刚石_铜基复合材料的制备、组织和性能研究_李博宇.pdf | 137.5 μm | 50% | 2 | 240 nm | 400°C | 30 min | 0 | 0 | 1000°C | 90 min | 1000°C | 90 min | 0 | 0 | 40 MPa | 1000°C | 90 min | 25°C | 95.96% | 499 W/m·K
高导热金刚石_铜基复合材料的制备、组织和性能研究_李博宇.pdf | 137.5 μm | 50% | 2 | 240 nm | 400°C | 30 min | 0 | 0 | 1000°C | 90 min | 1000°C | 90 min | 0 | 0 | 50 MPa | 1000°C | 90 min | 25°C | 96.61% | 562 W/m·K
高导热金刚石_铜基复合材料的制备、组织和性能研究_李博宇.pdf | 137.5 μm | 50% | 2 | 240 nm | 400°C | 30 min | 0 | 0 | 1000°C | 90 min | 1000°C | 90 min | 40 MPa | 1000°C | 50 MPa | 1000°C | 60 min | 25°C | 97.95% | 717 W/m·K